## Automation_Dataset
Inputs | [10 empty] | Results
Drug | Drug_SMILES | Drug_input_(µg/well) | Solid_lipid | Solid_lipid_SMILES | Solid_lipid_input_(µg/well) | Liquid_lipid | Liquid_lipid_SMILES | Liquid_lipid_input_(µg/well) | Surfactant | Surfactant_input | Drug_loading | Encapsulation_efficiency | Particle_diameter_(nm)
CBD | CCCCCC1=CC(O)=C([C@@H]2C=C(C)CC[C@H]2C(C)=C)C(O)=C1 | 6 | Stearic_acid | CCCCCCCCCCCCCCCCCC(=O)O | 120 | Transcutol | CCOCCOCCO | 0 | P407 | 0% | 0.1985% | 3.977% | 822.1854
CBD | CCCCCC1=CC(O)=C([C@@H]2C=C(C)CC[C@H]2C(C)=C)C(O)=C1 | 12 | Stearic_acid | CCCCCCCCCCCCCCCCCC(=O)O | 120 | Transcutol | CCOCCOCCO | 0 | P407 | 0% | 0.5693% | 5.725% | 868.7258
CBD | CCCCCC1=CC(O)=C([C@@H]2C=C(C)CC[C@H]2C(C)=C)C(O)=C1 | 24 | Stearic_acid | CCCCCCCCCCCCCCCCCC(=O)O | 120 | Transcutol | CCOCCOCCO | 0 | P407 | 0% | 1.23% | 6.226% | 1516.642
CBD | CCCCCC1=CC(O)=C([C@@H]2C=C(C)CC[C@H]2C(C)=C)C(O)=C1 | 48 | Stearic_acid | CCCCCCCCCCCCCCCCCC(=O)O | 120 | Transcutol | CCOCCOCCO | 0 | P407 | 0% | 7.01% | 18.85% | 238.5437
CBD | CCCCCC1=CC(O)=C([C@@H]2C=C(C)CC[C@H]2C(C)=C)C(O)=C1 | 6 | Stearic_acid | CCCCCCCCCCCCCCCCCC(=O)O | 108 | Transcutol | CCOCCOCCO | 12 | P407 | 0% | 0.1675% | 3.356% | 694.8119
CBD | CCCCCC1=CC(O)=C([C@@H]2C=C(C)CC[C@H]2C(C)=C)C(O)=C1 | 12 | Stearic_acid | CCCCCCCCCCCCCCCCCC(=O)O | 108 | Transcutol | CCOCCOCCO | 12 | P407 | 0% | 0.7474% | 7.531% | 603.1645
CBD | CCCCCC1=CC(O)=C([C@@H]2C=C(C)CC[C@H]2C(C)=C)C(O)=C1 | 24 | Stearic_acid | CCCCCCCCCCCCCCCCCC(=O)O | 108 | Transcutol | CCOCCOCCO | 12 | P407 | 0% | 1.173% | 5.937% | 1698.17
CBD | CCCCCC1=CC(O)=C([C@@H]2C=C(C)CC[C@H]2C(C)=C)C(O)=C1 | 48 | Stearic_acid | CCCCCCCCCCCCCCCCCC(=O)O | 108 | Transcutol | CCOCCOCCO | 12 | P407 | 0% | 6.457% | 17.26% | 233.9915
CBD | CCCCCC1=CC(O)=C([C@@H]2C=C(C)CC[C@H]2C(C)=C)C(O)=C1 | 6 | Stearic_acid | CCCCCCCCCCCCCCCCCC(=O)O | 96 | Transcutol | CCOCCOCCO | 24 | P407 | 0% | 0.1992% | 3.992% | 635.5157
CBD | CCCCCC1=CC(O)=C([C@@H]2C=C(C)CC[C@H]2C(C)=C)C(O)=C1 | 12 | Stearic_acid | CCCCCCCCCCCCCCCCCC(=O)O | 96 | Transcutol | CCOCCOCCO | 24 | P407 | 0% | 0.6584% | 6.628% | 681.8728
CBD | CCCCCC1=CC(O)=C([C@@H]2C=C(C)CC[C@H]2C(C)=C)C(O)=C1 | 24 | Stearic_acid | CCCCCCCCCCCCCCCCCC(=O)O | 96 | Transcutol | CCOCCOCCO | 24 | P407 | 0% | 1.174% | 5.941% | 1759.727
CBD | CCCCCC1=CC(O)=C([C@@H]2C=C(C)CC[C@H]2C(C)=C)C(O)=C1 | 48 | Stearic_acid | CCCCCCCCCCCCCCCCCC(=O)O | 96 | Transcutol | CCOCCOCCO | 24 | P407 | 0% | 6.004% | 16.05% | 315.8751
CBD | CCCCCC1=CC(O)=C([C@@H]2C=C(C)CC[C@H]2C(C)=C)C(O)=C1 | 6 | Stearic_acid | CCCCCCCCCCCCCCCCCC(=O)O | 72 | Transcutol | CCOCCOCCO | 48 | P407 | 0% | 0.2662% | 5.339% | 938.7584
CBD | CCCCCC1=CC(O)=C([C@@H]2C=C(C)CC[C@H]2C(C)=C)C(O)=C1 | 12 | Stearic_acid | CCCCCCCCCCCCCCCCCC(=O)O | 72 | Transcutol | CCOCCOCCO | 48 | P407 | 0% | 0.5085% | 5.111% | 1238.1399
CBD | CCCCCC1=CC(O)=C([C@@H]2C=C(C)CC[C@H]2C(C)=C)C(O)=C1 | 24 | Stearic_acid | CCCCCCCCCCCCCCCCCC(=O)O | 72 | Transcutol | CCOCCOCCO | 48 | P407 | 0% | 2.856% | 14.71% | 581.688
CBD | CCCCCC1=CC(O)=C([C@@H]2C=C(C)CC[C@H]2C(C)=C)C(O)=C1 | 48 | Stearic_acid | CCCCCCCCCCCCCCCCCC(=O)O | 72 | Transcutol | CCOCCOCCO | 48 | P407 | 0% | 9.501% | 26.3% | 221.4639
CBD | CCCCCC1=CC(O)=C([C@@H]2C=C(C)CC[C@H]2C(C)=C)C(O)=C1 | 6 | Stearic_acid | CCCCCCCCCCCCCCCCCC(=O)O | 120 | Transcutol | CCOCCOCCO | 0 | P407 | 0.25% | 0.5561% | 11.18% | 2117.462
CBD | CCCCCC1=CC(O)=C([C@@H]2C=C(C)CC[C@H]2C(C)=C)C(O)=C1 | 12 | Stearic_acid | CCCCCCCCCCCCCCCCCC(=O)O | 120 | Transcutol | CCOCCOCCO | 0 | P407 | 0.25% | 2.145% | 21.92% | 2491.84
CBD | CCCCCC1=CC(O)=C([C@@H]2C=C(C)CC[C@H]2C(C)=C)C(O)=C1 | 24 | Stearic_acid | CCCCCCCCCCCCCCCCCC(=O)O | 120 | Transcutol | CCOCCOCCO | 0 | P407 | 0.25% | 6.621% | 35.45% | 2971.586
CBD | CCCCCC1=CC(O)=C([C@@H]2C=C(C)CC[C@H]2C(C)=C)C(O)=C1 | 48 | Stearic_acid | CCCCCCCCCCCCCCCCCC(=O)O | 120 | Transcutol | CCOCCOCCO | 0 | P407 | 0.25% | 15.84% | 47.08% | 589.8053
CBD | CCCCCC1=CC(O)=C([C@@H]2C=C(C)CC[C@H]2C(C)=C)C(O)=C1 | 6 | Stearic_acid | CCCCCCCCCCCCCCCCCC(=O)O | 108 | Transcutol | CCOCCOCCO | 12 | P407 | 0.25% | 0.6314% | 12.71% | 3077.476
CBD | CCCCCC1=CC(O)=C([C@@H]2C=C(C)CC[C@H]2C(C)=C)C(O)=C1 | 12 | Stearic_acid | CCCCCCCCCCCCCCCCCC(=O)O | 108 | Transcutol | CCOCCOCCO | 12 | P407 | 0.25% | 2.386% | 24.44% | 2610.107
CBD | CCCCCC1=CC(O)=C([C@@H]2C=C(C)CC[C@H]2C(C)=C)C(O)=C1 | 24 | Stearic_acid | CCCCCCCCCCCCCCCCCC(=O)O | 108 | Transcutol | CCOCCOCCO | 12 | P407 | 0.25% | 6.873% | 36.9% | 2144.059
CBD | CCCCCC1=CC(O)=C([C@@H]2C=C(C)CC[C@H]2C(C)=C)C(O)=C1 | 48 | Stearic_acid | CCCCCCCCCCCCCCCCCC(=O)O | 108 | Transcutol | CCOCCOCCO | 12 | P407 | 0.25% | 16.4% | 49.06% | 1354.917
CBD | CCCCCC1=CC(O)=C([C@@H]2C=C(C)CC[C@H]2C(C)=C)C(O)=C1 | 6 | Stearic_acid | CCCCCCCCCCCCCCCCCC(=O)O | 96 | Transcutol | CCOCCOCCO | 24 | P407 | 0.25% | 0.7219% | 14.54% | 3099.937
CBD | CCCCCC1=CC(O)=C([C@@H]2C=C(C)CC[C@H]2C(C)=C)C(O)=C1 | 12 | Stearic_acid | CCCCCCCCCCCCCCCCCC(=O)O | 96 | Transcutol | CCOCCOCCO | 24 | P407 | 0.25% | 2.591% | 26.6% | 4079.26
CBD | CCCCCC1=CC(O)=C([C@@H]2C=C(C)CC[C@H]2C(C)=C)C(O)=C1 | 24 | Stearic_acid | CCCCCCCCCCCCCCCCCC(=O)O | 96 | Transcutol | CCOCCOCCO | 24 | P407 | 0.25% | 7.359% | 39.72% | 4057.816
CBD | CCCCCC1=CC(O)=C([C@@H]2C=C(C)CC[C@H]2C(C)=C)C(O)=C1 | 48 | Stearic_acid | CCCCCCCCCCCCCCCCCC(=O)O | 96 | Transcutol | CCOCCOCCO | 24 | P407 | 0.25% | 20.19% | 64.64% | 2276.742
CBD | CCCCCC1=CC(O)=C([C@@H]2C=C(C)CC[C@H]2C(C)=C)C(O)=C1 | 6 | Stearic_acid | CCCCCCCCCCCCCCCCCC(=O)O | 72 | Transcutol | CCOCCOCCO | 48 | P407 | 0.25% | 0.9424% | 19.03% | 4699.938
CBD | CCCCCC1=CC(O)=C([C@@H]2C=C(C)CC[C@H]2C(C)=C)C(O)=C1 | 12 | Stearic_acid | CCCCCCCCCCCCCCCCCC(=O)O | 72 | Transcutol | CCOCCOCCO | 48 | P407 | 0.25% | 3.18% | 32.84% | 2994.822
CBD | CCCCCC1=CC(O)=C([C@@H]2C=C(C)CC[C@H]2C(C)=C)C(O)=C1 | 24 | Stearic_acid | CCCCCCCCCCCCCCCCCC(=O)O | 72 | Transcutol | CCOCCOCCO | 48 | P407 | 0.25% | 8.289% | 45.19% | 2334.06
CBD | CCCCCC1=CC(O)=C([C@@H]2C=C(C)CC[C@H]2C(C)=C)C(O)=C1 | 48 | Stearic_acid | CCCCCCCCCCCCCCCCCC(=O)O | 72 | Transcutol | CCOCCOCCO | 48 | P407 | 0.25% | 18.45% | 56.6% | 62.25851
CBD | CCCCCC1=CC(O)=C([C@@H]2C=C(C)CC[C@H]2C(C)=C)C(O)=C1 | 6 | Compritol_888 | CCCCCCCCCCCCCCCCCCCCCC(=O)O.C(C(CO)O)O | 120 | Transcutol | CCOCCOCCO | 0 | P407 | 0% | 0.1544% | 3.092% | 342.618
CBD | CCCCCC1=CC(O)=C([C@@H]2C=C(C)CC[C@H]2C(C)=C)C(O)=C1 | 12 | Compritol_888 | CCCCCCCCCCCCCCCCCCCCCC(=O)O.C(C(CO)O)O | 120 | Transcutol | CCOCCOCCO | 0 | P407 | 0% | 0.6254% | 6.294% | 296.7085
CBD | CCCCCC1=CC(O)=C([C@@H]2C=C(C)CC[C@H]2C(C)=C)C(O)=C1 | 24 | Compritol_888 | CCCCCCCCCCCCCCCCCCCCCC(=O)O.C(C(CO)O)O | 120 | Transcutol | CCOCCOCCO | 0 | P407 | 0% | 2.383% | 12.21% | 323.7769
CBD | CCCCCC1=CC(O)=C([C@@H]2C=C(C)CC[C@H]2C(C)=C)C(O)=C1 | 48 | Compritol_888 | CCCCCCCCCCCCCCCCCCCCCC(=O)O.C(C(CO)O)O | 120 | Transcutol | CCOCCOCCO | 0 | P407 | 0% | 4.449% | 11.64% | 282.4909
CBD | CCCCCC1=CC(O)=C([C@@H]2C=C(C)CC[C@H]2C(C)=C)C(O)=C1 | 6 | Compritol_888 | CCCCCCCCCCCCCCCCCCCCCC(=O)O.C(C(CO)O)O | 108 | Transcutol | CCOCCOCCO | 12 | P407 | 0% | 0.1443% | 2.89% | 327.9221
CBD | CCCCCC1=CC(O)=C([C@@H]2C=C(C)CC[C@H]2C(C)=C)C(O)=C1 | 12 | Compritol_888 | CCCCCCCCCCCCCCCCCCCCCC(=O)O.C(C(CO)O)O | 108 | Transcutol | CCOCCOCCO | 12 | P407 | 0% | 0.5962% | 5.998% | 277.1788
CBD | CCCCCC1=CC(O)=C([C@@H]2C=C(C)CC[C@H]2C(C)=C)C(O)=C1 | 24 | Compritol_888 | CCCCCCCCCCCCCCCCCCCCCC(=O)O.C(C(CO)O)O | 108 | Transcutol | CCOCCOCCO | 12 | P407 | 0% | 2.759% | 14.19% | 319.0106
CBD | CCCCCC1=CC(O)=C([C@@H]2C=C(C)CC[C@H]2C(C)=C)C(O)=C1 | 48 | Compritol_888 | CCCCCCCCCCCCCCCCCCCCCC(=O)O.C(C(CO)O)O | 108 | Transcutol | CCOCCOCCO | 12 | P407 | 0% | 4.984% | 13.12% | 269.5615
CBD | CCCCCC1=CC(O)=C([C@@H]2C=C(C)CC[C@H]2C(C)=C)C(O)=C1 | 6 | Compritol_888 | CCCCCCCCCCCCCCCCCCCCCC(=O)O.C(C(CO)O)O | 96 | Transcutol | CCOCCOCCO | 24 | P407 | 0% | 0.1205% | 2.413% | 338.9857
CBD | CCCCCC1=CC(O)=C([C@@H]2C=C(C)CC[C@H]2C(C)=C)C(O)=C1 | 12 | Compritol_888 | CCCCCCCCCCCCCCCCCCCCCC(=O)O.C(C(CO)O)O | 96 | Transcutol | CCOCCOCCO | 24 | P407 | 0% | 0.8234% | 8.303% | 290.0674
CBD | CCCCCC1=CC(O)=C([C@@H]2C=C(C)CC[C@H]2C(C)=C)C(O)=C1 | 24 | Compritol_888 | CCCCCCCCCCCCCCCCCCCCCC(=O)O.C(C(CO)O)O | 96 | Transcutol | CCOCCOCCO | 24 | P407 | 0% | 2.612% | 13.42% | 319.3566
CBD | CCCCCC1=CC(O)=C([C@@H]2C=C(C)CC[C@H]2C(C)=C)C(O)=C1 | 48 | Compritol_888 | CCCCCCCCCCCCCCCCCCCCCC(=O)O.C(C(CO)O)O | 96 | Transcutol | CCOCCOCCO | 24 | P407 | 0% | 5.295% | 13.98% | 260.3239
CBD | CCCCCC1=CC(O)=C([C@@H]2C=C(C)CC[C@H]2C(C)=C)C(O)=C1 | 6 | Compritol_888 | CCCCCCCCCCCCCCCCCCCCCC(=O)O.C(C(CO)O)O | 72 | Transcutol | CCOCCOCCO | 48 | P407 | 0% | 0.1313% | 2.63% | 286.5667
CBD | CCCCCC1=CC(O)=C([C@@H]2C=C(C)CC[C@H]2C(C)=C)C(O)=C1 | 12 | Compritol_888 | CCCCCCCCCCCCCCCCCCCCCC(=O)O.C(C(CO)O)O | 72 | Transcutol | CCOCCOCCO | 48 | P407 | 0% | 1.095% | 11.08% | 269.7509
CBD | CCCCCC1=CC(O)=C([C@@H]2C=C(C)CC[C@H]2C(C)=C)C(O)=C1 | 24 | Compritol_888 | CCCCCCCCCCCCCCCCCCCCCC(=O)O.C(C(CO)O)O | 72 | Transcutol | CCOCCOCCO | 48 | P407 | 0% | 3.358% | 17.37% | 273.4758
CBD | CCCCCC1=CC(O)=C([C@@H]2C=C(C)CC[C@H]2C(C)=C)C(O)=C1 | 48 | Compritol_888 | CCCCCCCCCCCCCCCCCCCCCC(=O)O.C(C(CO)O)O | 72 | Transcutol | CCOCCOCCO | 48 | P407 | 0% | 5.83% | 15.48% | 252.0205
CBD | CCCCCC1=CC(O)=C([C@@H]2C=C(C)CC[C@H]2C(C)=C)C(O)=C1 | 6 | Compritol_888 | CCCCCCCCCCCCCCCCCCCCCC(=O)O.C(C(CO)O)O | 120 | Transcutol | CCOCCOCCO | 0 | P407 | 0.25% | 1.676% | 34.09% | 287.5979
CBD | CCCCCC1=CC(O)=C([C@@H]2C=C(C)CC[C@H]2C(C)=C)C(O)=C1 | 12 | Compritol_888 | CCCCCCCCCCCCCCCCCCCCCC(=O)O.C(C(CO)O)O | 120 | Transcutol | CCOCCOCCO | 0 | P407 | 0.25% | 3.832% | 39.85% | 297.3048
CBD | CCCCCC1=CC(O)=C([C@@H]2C=C(C)CC[C@H]2C(C)=C)C(O)=C1 | 24 | Compritol_888 | CCCCCCCCCCCCCCCCCCCCCC(=O)O.C(C(CO)O)O | 120 | Transcutol | CCOCCOCCO | 0 | P407 | 0.25% | 9.475% | 52.34% | 282.5134
CBD | CCCCCC1=CC(O)=C([C@@H]2C=C(C)CC[C@H]2C(C)=C)C(O)=C1 | 48 | Compritol_888 | CCCCCCCCCCCCCCCCCCCCCC(=O)O.C(C(CO)O)O | 120 | Transcutol | CCOCCOCCO | 0 | P407 | 0.25% | 18.75% | 57.71% | 264.9192
CBD | CCCCCC1=CC(O)=C([C@@H]2C=C(C)CC[C@H]2C(C)=C)C(O)=C1 | 6 | Compritol_888 | CCCCCCCCCCCCCCCCCCCCCC(=O)O.C(C(CO)O)O | 108 | Transcutol | CCOCCOCCO | 12 | P407 | 0.25% | 1.404% | 28.47% | 287.4723
CBD | CCCCCC1=CC(O)=C([C@@H]2C=C(C)CC[C@H]2C(C)=C)C(O)=C1 | 12 | Compritol_888 | CCCCCCCCCCCCCCCCCCCCCC(=O)O.C(C(CO)O)O | 108 | Transcutol | CCOCCOCCO | 12 | P407 | 0.25% | 3.593% | 37.27% | 281.8692
CBD | CCCCCC1=CC(O)=C([C@@H]2C=C(C)CC[C@H]2C(C)=C)C(O)=C1 | 24 | Compritol_888 | CCCCCCCCCCCCCCCCCCCCCC(=O)O.C(C(CO)O)O | 108 | Transcutol | CCOCCOCCO | 12 | P407 | 0.25% | 8.936% | 49.06% | 302.6244
CBD | CCCCCC1=CC(O)=C([C@@H]2C=C(C)CC[C@H]2C(C)=C)C(O)=C1 | 48 | Compritol_888 | CCCCCCCCCCCCCCCCCCCCCC(=O)O.C(C(CO)O)O | 108 | Transcutol | CCOCCOCCO | 12 | P407 | 0.25% | 18.55% | 56.93% | 274.0146
CBD | CCCCCC1=CC(O)=C([C@@H]2C=C(C)CC[C@H]2C(C)=C)C(O)=C1 | 6 | Compritol_888 | CCCCCCCCCCCCCCCCCCCCCC(=O)O.C(C(CO)O)O | 96 | Transcutol | CCOCCOCCO | 24 | P407 | 0.25% | 1.442% | 29.27% | 294.1801
CBD | CCCCCC1=CC(O)=C([C@@H]2C=C(C)CC[C@H]2C(C)=C)C(O)=C1 | 12 | Compritol_888 | CCCCCCCCCCCCCCCCCCCCCC(=O)O.C(C(CO)O)O | 96 | Transcutol | CCOCCOCCO | 24 | P407 | 0.25% | 4.02% | 42.03% | 280.1581
CBD | CCCCCC1=CC(O)=C([C@@H]2C=C(C)CC[C@H]2C(C)=C)C(O)=C1 | 24 | Compritol_888 | CCCCCCCCCCCCCCCCCCCCCC(=O)O.C(C(CO)O)O | 96 | Transcutol | CCOCCOCCO | 24 | P407 | 0.25% | 8.297% | 45.24% | 280.7835
CBD | CCCCCC1=CC(O)=C([C@@H]2C=C(C)CC[C@H]2C(C)=C)C(O)=C1 | 48 | Compritol_888 | CCCCCCCCCCCCCCCCCCCCCC(=O)O.C(C(CO)O)O | 96 | Transcutol | CCOCCOCCO | 24 | P407 | 0.25% | 17.45% | 52.84% | 273.673
CBD | CCCCCC1=CC(O)=C([C@@H]2C=C(C)CC[C@H]2C(C)=C)C(O)=C1 | 6 | Compritol_888 | CCCCCCCCCCCCCCCCCCCCCC(=O)O.C(C(CO)O)O | 72 | Transcutol | CCOCCOCCO | 48 | P407 | 0.25% | 1.603% | 32.59% | 287.4979
CBD | CCCCCC1=CC(O)=C([C@@H]2C=C(C)CC[C@H]2C(C)=C)C(O)=C1 | 12 | Compritol_888 | CCCCCCCCCCCCCCCCCCCCCC(=O)O.C(C(CO)O)O | 72 | Transcutol | CCOCCOCCO | 48 | P407 | 0.25% | 3.523% | 36.51% | 302.4953
CBD | CCCCCC1=CC(O)=C([C@@H]2C=C(C)CC[C@H]2C(C)=C)C(O)=C1 | 24 | Compritol_888 | CCCCCCCCCCCCCCCCCCCCCC(=O)O.C(C(CO)O)O | 72 | Transcutol | CCOCCOCCO | 48 | P407 | 0.25% | 8.621% | 47.17% | 284.9892
CBD | CCCCCC1=CC(O)=C([C@@H]2C=C(C)CC[C@H]2C(C)=C)C(O)=C1 | 48 | Compritol_888 | CCCCCCCCCCCCCCCCCCCCCC(=O)O.C(C(CO)O)O | 72 | Transcutol | CCOCCOCCO | 48 | P407 | 0.25% | 18.13% | 55.35% | 293.69
CBD | CCCCCC1=CC(O)=C([C@@H]2C=C(C)CC[C@H]2C(C)=C)C(O)=C1 | 6 | Compritol_888 | CCCCCCCCCCCCCCCCCCCCCC(=O)O.C(C(CO)O)O | 120 | Transcutol | CCOCCOCCO | 0 | P407 | 0.5% | 1.982% | 40.45% | 333.8083
CBD | CCCCCC1=CC(O)=C([C@@H]2C=C(C)CC[C@H]2C(C)=C)C(O)=C1 | 12 | Compritol_888 | CCCCCCCCCCCCCCCCCCCCCC(=O)O.C(C(CO)O)O | 120 | Transcutol | CCOCCOCCO | 0 | P407 | 0.5% | 4.166% | 43.47% | 335.4357
CBD | CCCCCC1=CC(O)=C([C@@H]2C=C(C)CC[C@H]2C(C)=C)C(O)=C1 | 24 | Compritol_888 | CCCCCCCCCCCCCCCCCCCCCC(=O)O.C(C(CO)O)O | 120 | Transcutol | CCOCCOCCO | 0 | P407 | 0.5% | 10.33% | 57.59% | 339.3313
CBD | CCCCCC1=CC(O)=C([C@@H]2C=C(C)CC[C@H]2C(C)=C)C(O)=C1 | 48 | Compritol_888 | CCCCCCCCCCCCCCCCCCCCCC(=O)O.C(C(CO)O)O | 120 | Transcutol | CCOCCOCCO | 0 | P407 | 0.5% | 19.65% | 61.15% | 288.2634
CBD | CCCCCC1=CC(O)=C([C@@H]2C=C(C)CC[C@H]2C(C)=C)C(O)=C1 | 6 | Compritol_888 | CCCCCCCCCCCCCCCCCCCCCC(=O)O.C(C(CO)O)O | 108 | Transcutol | CCOCCOCCO | 12 | P407 | 0.5% | 1.411% | 28.63% | 332.7327
CBD | CCCCCC1=CC(O)=C([C@@H]2C=C(C)CC[C@H]2C(C)=C)C(O)=C1 | 12 | Compritol_888 | CCCCCCCCCCCCCCCCCCCCCC(=O)O.C(C(CO)O)O | 108 | Transcutol | CCOCCOCCO | 12 | P407 | 0.5% | 3.816% | 39.68% | 316.7591
CBD | CCCCCC1=CC(O)=C([C@@H]2C=C(C)CC[C@H]2C(C)=C)C(O)=C1 | 24 | Compritol_888 | CCCCCCCCCCCCCCCCCCCCCC(=O)O.C(C(CO)O)O | 108 | Transcutol | CCOCCOCCO | 12 | P407 | 0.5% | 9.181% | 50.55% | 323.1566
CBD | CCCCCC1=CC(O)=C([C@@H]2C=C(C)CC[C@H]2C(C)=C)C(O)=C1 | 48 | Compritol_888 | CCCCCCCCCCCCCCCCCCCCCC(=O)O.C(C(CO)O)O | 108 | Transcutol | CCOCCOCCO | 12 | P407 | 0.5% | 19.68% | 61.27% | 281.1353
CBD | CCCCCC1=CC(O)=C([C@@H]2C=C(C)CC[C@H]2C(C)=C)C(O)=C1 | 6 | Compritol_888 | CCCCCCCCCCCCCCCCCCCCCC(=O)O.C(C(CO)O)O | 96 | Transcutol | CCOCCOCCO | 24 | P407 | 0.5% | 1.515% | 30.77% | 306.9144
CBD | CCCCCC1=CC(O)=C([C@@H]2C=C(C)CC[C@H]2C(C)=C)C(O)=C1 | 12 | Compritol_888 | CCCCCCCCCCCCCCCCCCCCCC(=O)O.C(C(CO)O)O | 96 | Transcutol | CCOCCOCCO | 24 | P407 | 0.5% | 3.752% | 38.99% | 310.8114
CBD | CCCCCC1=CC(O)=C([C@@H]2C=C(C)CC[C@H]2C(C)=C)C(O)=C1 | 24 | Compritol_888 | CCCCCCCCCCCCCCCCCCCCCC(=O)O.C(C(CO)O)O | 96 | Transcutol | CCOCCOCCO | 24 | P407 | 0.5% | 8.87% | 48.67% | 292.9286
CBD | CCCCCC1=CC(O)=C([C@@H]2C=C(C)CC[C@H]2C(C)=C)C(O)=C1 | 48 | Compritol_888 | CCCCCCCCCCCCCCCCCCCCCC(=O)O.C(C(CO)O)O | 96 | Transcutol | CCOCCOCCO | 24 | P407 | 0.5% | 19.11% | 59.12% | 289.4679
CBD | CCCCCC1=CC(O)=C([C@@H]2C=C(C)CC[C@H]2C(C)=C)C(O)=C1 | 6 | Compritol_888 | CCCCCCCCCCCCCCCCCCCCCC(=O)O.C(C(CO)O)O | 72 | Transcutol | CCOCCOCCO | 48 | P407 | 0.5% | 1.502% | 30.5% | 259.7875
CBD | CCCCCC1=CC(O)=C([C@@H]2C=C(C)CC[C@H]2C(C)=C)C(O)=C1 | 12 | Compritol_888 | CCCCCCCCCCCCCCCCCCCCCC(=O)O.C(C(CO)O)O | 72 | Transcutol | CCOCCOCCO | 48 | P407 | 0.5% | 3.843% | 39.97% | 274.4582
CBD | CCCCCC1=CC(O)=C([C@@H]2C=C(C)CC[C@H]2C(C)=C)C(O)=C1 | 24 | Compritol_888 | CCCCCCCCCCCCCCCCCCCCCC(=O)O.C(C(CO)O)O | 72 | Transcutol | CCOCCOCCO | 48 | P407 | 0.5% | 8.917% | 48.95% | 276.8337
CBD | CCCCCC1=CC(O)=C([C@@H]2C=C(C)CC[C@H]2C(C)=C)C(O)=C1 | 48 | Compritol_888 | CCCCCCCCCCCCCCCCCCCCCC(=O)O.C(C(CO)O)O | 72 | Transcutol | CCOCCOCCO | 48 | P407 | 0.5% | 19.88% | 62.1% | 269.9062
CBD | CCCCCC1=CC(O)=C([C@@H]2C=C(C)CC[C@H]2C(C)=C)C(O)=C1 | 6 | Compritol_888 | CCCCCCCCCCCCCCCCCCCCCC(=O)O.C(C(CO)O)O | 120 | Transcutol | CCOCCOCCO | 0 | P407 | 1% | 1.59% | 32.31% | 350.302
CBD | CCCCCC1=CC(O)=C([C@@H]2C=C(C)CC[C@H]2C(C)=C)C(O)=C1 | 12 | Compritol_888 | CCCCCCCCCCCCCCCCCCCCCC(=O)O.C(C(CO)O)O | 120 | Transcutol | CCOCCOCCO | 0 | P407 | 1% | 3.729% | 38.74% | 364.2337
CBD | CCCCCC1=CC(O)=C([C@@H]2C=C(C)CC[C@H]2C(C)=C)C(O)=C1 | 24 | Compritol_888 | CCCCCCCCCCCCCCCCCCCCCC(=O)O.C(C(CO)O)O | 120 | Transcutol | CCOCCOCCO | 0 | P407 | 1% | 8.968% | 49.26% | 346.2954
CBD | CCCCCC1=CC(O)=C([C@@H]2C=C(C)CC[C@H]2C(C)=C)C(O)=C1 | 48 | Compritol_888 | CCCCCCCCCCCCCCCCCCCCCC(=O)O.C(C(CO)O)O | 120 | Transcutol | CCOCCOCCO | 0 | P407 | 1% | 18.24% | 55.82% | 354.6084
CBD | CCCCCC1=CC(O)=C([C@@H]2C=C(C)CC[C@H]2C(C)=C)C(O)=C1 | 6 | Compritol_888 | CCCCCCCCCCCCCCCCCCCCCC(=O)O.C(C(CO)O)O | 108 | Transcutol | CCOCCOCCO | 12 | P407 | 1% | 1.622% | 32.98% | 343.1805
CBD | CCCCCC1=CC(O)=C([C@@H]2C=C(C)CC[C@H]2C(C)=C)C(O)=C1 | 12 | Compritol_888 | CCCCCCCCCCCCCCCCCCCCCC(=O)O.C(C(CO)O)O | 108 | Transcutol | CCOCCOCCO | 12 | P407 | 1% | 3.789% | 39.38% | 354.4509
CBD | CCCCCC1=CC(O)=C([C@@H]2C=C(C)CC[C@H]2C(C)=C)C(O)=C1 | 24 | Compritol_888 | CCCCCCCCCCCCCCCCCCCCCC(=O)O.C(C(CO)O)O | 108 | Transcutol | CCOCCOCCO | 12 | P407 | 1% | 9.007% | 49.49% | 339.6041
CBD | CCCCCC1=CC(O)=C([C@@H]2C=C(C)CC[C@H]2C(C)=C)C(O)=C1 | 48 | Compritol_888 | CCCCCCCCCCCCCCCCCCCCCC(=O)O.C(C(CO)O)O | 108 | Transcutol | CCOCCOCCO | 12 | P407 | 1% | 19.18% | 59.32% | 330.1071
CBD | CCCCCC1=CC(O)=C([C@@H]2C=C(C)CC[C@H]2C(C)=C)C(O)=C1 | 6 | Compritol_888 | CCCCCCCCCCCCCCCCCCCCCC(=O)O.C(C(CO)O)O | 96 | Transcutol | CCOCCOCCO | 24 | P407 | 1% | 1.639% | 33.33% | 330.0387
CBD | CCCCCC1=CC(O)=C([C@@H]2C=C(C)CC[C@H]2C(C)=C)C(O)=C1 | 12 | Compritol_888 | CCCCCCCCCCCCCCCCCCCCCC(=O)O.C(C(CO)O)O | 96 | Transcutol | CCOCCOCCO | 24 | P407 | 1% | 3.935% | 40.97% | 322.2098
CBD | CCCCCC1=CC(O)=C([C@@H]2C=C(C)CC[C@H]2C(C)=C)C(O)=C1 | 24 | Compritol_888 | CCCCCCCCCCCCCCCCCCCCCC(=O)O.C(C(CO)O)O | 96 | Transcutol | CCOCCOCCO | 24 | P407 | 1% | 9.283% | 51.17% | 314.6931
CBD | CCCCCC1=CC(O)=C([C@@H]2C=C(C)CC[C@H]2C(C)=C)C(O)=C1 | 48 | Compritol_888 | CCCCCCCCCCCCCCCCCCCCCC(=O)O.C(C(CO)O)O | 96 | Transcutol | CCOCCOCCO | 24 | P407 | 1% | 18.88% | 58.2% | 316.0128
CBD | CCCCCC1=CC(O)=C([C@@H]2C=C(C)CC[C@H]2C(C)=C)C(O)=C1 | 6 | Compritol_888 | CCCCCCCCCCCCCCCCCCCCCC(=O)O.C(C(CO)O)O | 72 | Transcutol | CCOCCOCCO | 48 | P407 | 1% | 1.841% | 37.51% | 309.3538
CBD | CCCCCC1=CC(O)=C([C@@H]2C=C(C)CC[C@H]2C(C)=C)C(O)=C1 | 12 | Compritol_888 | CCCCCCCCCCCCCCCCCCCCCC(=O)O.C(C(CO)O)O | 72 | Transcutol | CCOCCOCCO | 48 | P407 | 1% | 4.384% | 45.85% | 304.8011
CBD | CCCCCC1=CC(O)=C([C@@H]2C=C(C)CC[C@H]2C(C)=C)C(O)=C1 | 24 | Compritol_888 | CCCCCCCCCCCCCCCCCCCCCC(=O)O.C(C(CO)O)O | 72 | Transcutol | CCOCCOCCO | 48 | P407 | 1% | 9.378% | 51.81% | 297.0394
CBD | CCCCCC1=CC(O)=C([C@@H]2C=C(C)CC[C@H]2C(C)=C)C(O)=C1 | 48 | Compritol_888 | CCCCCCCCCCCCCCCCCCCCCC(=O)O.C(C(CO)O)O | 72 | Transcutol | CCOCCOCCO | 48 | P407 | 1% | 18.95% | 58.5% | 280.5833
CBD | CCCCCC1=CC(O)=C([C@@H]2C=C(C)CC[C@H]2C(C)=C)C(O)=C1 | 6 | Glyceryl_monostearate | CCCCCCCCCCCCCCCCCC(=O)OCC(CO)O | 120 | Transcutol | CCOCCOCCO | 0 | P407 | 0% | 0.3231% | 6.482% | 332.4134
CBD | CCCCCC1=CC(O)=C([C@@H]2C=C(C)CC[C@H]2C(C)=C)C(O)=C1 | 12 | Glyceryl_monostearate | CCCCCCCCCCCCCCCCCC(=O)OCC(CO)O | 120 | Transcutol | CCOCCOCCO | 0 | P407 | 0% | 1.372% | 13.91% | 366.0686
CBD | CCCCCC1=CC(O)=C([C@@H]2C=C(C)CC[C@H]2C(C)=C)C(O)=C1 | 24 | Glyceryl_monostearate | CCCCCCCCCCCCCCCCCC(=O)OCC(CO)O | 120 | Transcutol | CCOCCOCCO | 0 | P407 | 0% | 3.599% | 18.67% | 303.2566
CBD | CCCCCC1=CC(O)=C([C@@H]2C=C(C)CC[C@H]2C(C)=C)C(O)=C1 | 48 | Glyceryl_monostearate | CCCCCCCCCCCCCCCCCC(=O)OCC(CO)O | 120 | Transcutol | CCOCCOCCO | 0 | P407 | 0% | 6.673% | 17.89% | 295.556
CBD | CCCCCC1=CC(O)=C([C@@H]2C=C(C)CC[C@H]2C(C)=C)C(O)=C1 | 6 | Glyceryl_monostearate | CCCCCCCCCCCCCCCCCC(=O)OCC(CO)O | 108 | Transcutol | CCOCCOCCO | 12 | P407 | 0% | 0.1822% | 3.65% | 327.5398
CBD | CCCCCC1=CC(O)=C([C@@H]2C=C(C)CC[C@H]2C(C)=C)C(O)=C1 | 12 | Glyceryl_monostearate | CCCCCCCCCCCCCCCCCC(=O)OCC(CO)O | 108 | Transcutol | CCOCCOCCO | 12 | P407 | 0% | 1.052% | 10.64% | 360.1016
CBD | CCCCCC1=CC(O)=C([C@@H]2C=C(C)CC[C@H]2C(C)=C)C(O)=C1 | 24 | Glyceryl_monostearate | CCCCCCCCCCCCCCCCCC(=O)OCC(CO)O | 108 | Transcutol | CCOCCOCCO | 12 | P407 | 0% | 3.138% | 16.2% | 296.584
CBD | CCCCCC1=CC(O)=C([C@@H]2C=C(C)CC[C@H]2C(C)=C)C(O)=C1 | 48 | Glyceryl_monostearate | CCCCCCCCCCCCCCCCCC(=O)OCC(CO)O | 108 | Transcutol | CCOCCOCCO | 12 | P407 | 0% | 6.078% | 16.18% | 265.2838
CBD | CCCCCC1=CC(O)=C([C@@H]2C=C(C)CC[C@H]2C(C)=C)C(O)=C1 | 6 | Glyceryl_monostearate | CCCCCCCCCCCCCCCCCC(=O)OCC(CO)O | 96 | Transcutol | CCOCCOCCO | 24 | P407 | 0% | 0.2051% | 4.111% | 345.2037
CBD | CCCCCC1=CC(O)=C([C@@H]2C=C(C)CC[C@H]2C(C)=C)C(O)=C1 | 12 | Glyceryl_monostearate | CCCCCCCCCCCCCCCCCC(=O)OCC(CO)O | 96 | Transcutol | CCOCCOCCO | 24 | P407 | 0% | 1.104% | 11.17% | 366.326
CBD | CCCCCC1=CC(O)=C([C@@H]2C=C(C)CC[C@H]2C(C)=C)C(O)=C1 | 24 | Glyceryl_monostearate | CCCCCCCCCCCCCCCCCC(=O)OCC(CO)O | 96 | Transcutol | CCOCCOCCO | 24 | P407 | 0% | 3.087% | 15.93% | 288.5208
CBD | CCCCCC1=CC(O)=C([C@@H]2C=C(C)CC[C@H]2C(C)=C)C(O)=C1 | 48 | Glyceryl_monostearate | CCCCCCCCCCCCCCCCCC(=O)OCC(CO)O | 96 | Transcutol | CCOCCOCCO | 24 | P407 | 0% | 6.252% | 16.69% | 215.5766
CBD | CCCCCC1=CC(O)=C([C@@H]2C=C(C)CC[C@H]2C(C)=C)C(O)=C1 | 6 | Glyceryl_monostearate | CCCCCCCCCCCCCCCCCC(=O)OCC(CO)O | 72 | Transcutol | CCOCCOCCO | 48 | P407 | 0% | 0.2426% | 4.864% | 327.12
CBD | CCCCCC1=CC(O)=C([C@@H]2C=C(C)CC[C@H]2C(C)=C)C(O)=C1 | 12 | Glyceryl_monostearate | CCCCCCCCCCCCCCCCCC(=O)OCC(CO)O | 72 | Transcutol | CCOCCOCCO | 48 | P407 | 0% | 1.21% | 12.25% | 353.871
CBD | CCCCCC1=CC(O)=C([C@@H]2C=C(C)CC[C@H]2C(C)=C)C(O)=C1 | 24 | Glyceryl_monostearate | CCCCCCCCCCCCCCCCCC(=O)OCC(CO)O | 72 | Transcutol | CCOCCOCCO | 48 | P407 | 0% | 3.673% | 19.07% | 253.4429
CBD | CCCCCC1=CC(O)=C([C@@H]2C=C(C)CC[C@H]2C(C)=C)C(O)=C1 | 48 | Glyceryl_monostearate | CCCCCCCCCCCCCCCCCC(=O)OCC(CO)O | 72 | Transcutol | CCOCCOCCO | 48 | P407 | 0% | 7.791% | 21.14% | 185.8018
CBD | CCCCCC1=CC(O)=C([C@@H]2C=C(C)CC[C@H]2C(C)=C)C(O)=C1 | 6 | Glyceryl_monostearate | CCCCCCCCCCCCCCCCCC(=O)OCC(CO)O | 120 | Transcutol | CCOCCOCCO | 0 | P407 | 0.25% | 0.5795% | 11.66% | 277.2531
CBD | CCCCCC1=CC(O)=C([C@@H]2C=C(C)CC[C@H]2C(C)=C)C(O)=C1 | 12 | Glyceryl_monostearate | CCCCCCCCCCCCCCCCCC(=O)OCC(CO)O | 120 | Transcutol | CCOCCOCCO | 0 | P407 | 0.25% | 1.631% | 16.59% | 1044.206
CBD | CCCCCC1=CC(O)=C([C@@H]2C=C(C)CC[C@H]2C(C)=C)C(O)=C1 | 24 | Glyceryl_monostearate | CCCCCCCCCCCCCCCCCC(=O)OCC(CO)O | 120 | Transcutol | CCOCCOCCO | 0 | P407 | 0.25% | 3.474% | 18% | 1838.648
CBD | CCCCCC1=CC(O)=C([C@@H]2C=C(C)CC[C@H]2C(C)=C)C(O)=C1 | 48 | Glyceryl_monostearate | CCCCCCCCCCCCCCCCCC(=O)OCC(CO)O | 120 | Transcutol | CCOCCOCCO | 0 | P407 | 0.25% | 8.363% | 22.83% | 844.9547
CBD | CCCCCC1=CC(O)=C([C@@H]2C=C(C)CC[C@H]2C(C)=C)C(O)=C1 | 6 | Glyceryl_monostearate | CCCCCCCCCCCCCCCCCC(=O)OCC(CO)O | 108 | Transcutol | CCOCCOCCO | 12 | P407 | 0.25% | 0.5533% | 11.13% | 467.3575
CBD | CCCCCC1=CC(O)=C([C@@H]2C=C(C)CC[C@H]2C(C)=C)C(O)=C1 | 12 | Glyceryl_monostearate | CCCCCCCCCCCCCCCCCC(=O)OCC(CO)O | 108 | Transcutol | CCOCCOCCO | 12 | P407 | 0.25% | 1.577% | 16.02% | 263.7711
CBD | CCCCCC1=CC(O)=C([C@@H]2C=C(C)CC[C@H]2C(C)=C)C(O)=C1 | 24 | Glyceryl_monostearate | CCCCCCCCCCCCCCCCCC(=O)OCC(CO)O | 108 | Transcutol | CCOCCOCCO | 12 | P407 | 0.25% | 3.579% | 18.56% | 674.2438
CBD | CCCCCC1=CC(O)=C([C@@H]2C=C(C)CC[C@H]2C(C)=C)C(O)=C1 | 48 | Glyceryl_monostearate | CCCCCCCCCCCCCCCCCC(=O)OCC(CO)O | 108 | Transcutol | CCOCCOCCO | 12 | P407 | 0.25% | 9.355% | 25.89% | 172.2094
CBD | CCCCCC1=CC(O)=C([C@@H]2C=C(C)CC[C@H]2C(C)=C)C(O)=C1 | 6 | Glyceryl_monostearate | CCCCCCCCCCCCCCCCCC(=O)OCC(CO)O | 96 | Transcutol | CCOCCOCCO | 24 | P407 | 0.25% | 0.3986% | 8.003% | 175.0344
CBD | CCCCCC1=CC(O)=C([C@@H]2C=C(C)CC[C@H]2C(C)=C)C(O)=C1 | 12 | Glyceryl_monostearate | CCCCCCCCCCCCCCCCCC(=O)OCC(CO)O | 96 | Transcutol | CCOCCOCCO | 24 | P407 | 0.25% | 1.41% | 14.3% | 1581.423
CBD | CCCCCC1=CC(O)=C([C@@H]2C=C(C)CC[C@H]2C(C)=C)C(O)=C1 | 24 | Glyceryl_monostearate | CCCCCCCCCCCCCCCCCC(=O)OCC(CO)O | 96 | Transcutol | CCOCCOCCO | 24 | P407 | 0.25% | 3.657% | 18.99% | 3455.3488
CBD | CCCCCC1=CC(O)=C([C@@H]2C=C(C)CC[C@H]2C(C)=C)C(O)=C1 | 48 | Glyceryl_monostearate | CCCCCCCCCCCCCCCCCC(=O)OCC(CO)O | 96 | Transcutol | CCOCCOCCO | 24 | P407 | 0.25% | 7.829% | 21.24% | 90.44569
CBD | CCCCCC1=CC(O)=C([C@@H]2C=C(C)CC[C@H]2C(C)=C)C(O)=C1 | 6 | Glyceryl_monostearate | CCCCCCCCCCCCCCCCCC(=O)OCC(CO)O | 72 | Transcutol | CCOCCOCCO | 48 | P407 | 0.25% | 0.451% | 9.063% | 208.9373
CBD | CCCCCC1=CC(O)=C([C@@H]2C=C(C)CC[C@H]2C(C)=C)C(O)=C1 | 12 | Glyceryl_monostearate | CCCCCCCCCCCCCCCCCC(=O)OCC(CO)O | 72 | Transcutol | CCOCCOCCO | 48 | P407 | 0.25% | 1.461% | 14.83% | 1294.9836
CBD | CCCCCC1=CC(O)=C([C@@H]2C=C(C)CC[C@H]2C(C)=C)C(O)=C1 | 24 | Glyceryl_monostearate | CCCCCCCCCCCCCCCCCC(=O)OCC(CO)O | 72 | Transcutol | CCOCCOCCO | 48 | P407 | 0.25% | 3.965% | 20.67% | 547.9463
CBD | CCCCCC1=CC(O)=C([C@@H]2C=C(C)CC[C@H]2C(C)=C)C(O)=C1 | 48 | Glyceryl_monostearate | CCCCCCCCCCCCCCCCCC(=O)OCC(CO)O | 72 | Transcutol | CCOCCOCCO | 48 | P407 | 0.25% | 8.542% | 23.36% | 291.34225